## data
LiFePO4 Chargine Voltage vs. State Of Charge
Based in Valence U-Charge XP modules
minutes | 4-cell module V | SOC, percent | SOC, decimal | 1 cell V
0 | 12.68 | 0 | 0% | 3.17
5 | 13.48 | 4 | 4% | 3.37
10 | 13.56 | 8 | 8% | 3.39
15 | 13.62 | 12 | 12% | 3.405
20 | 13.7 | 16 | 16% | 3.425
25 | 13.78 | 20 | 20% | 3.445
30 | 13.84 | 24 | 24% | 3.46
35 | 13.86 | 28 | 28% | 3.465
40 | 13.88 | 32 | 32% | 3.47
45 | 13.9 | 36 | 36% | 3.475
50 | 13.9 | 40 | 40% | 3.475
55 | 13.9 | 44 | 44% | 3.475
60 | 13.92 | 48 | 48% | 3.48
65 | 13.94 | 52 | 52% | 3.485
70 | 13.96 | 56 | 56% | 3.49
75 | 13.98 | 60 | 60% | 3.495
80 | 14 | 64 | 64% | 3.5
85 | 14.02 | 68 | 68% | 3.505
90 | 14.04 | 72 | 72% | 3.51
95 | 14.08 | 76 | 76% | 3.52
100 | 14.1 | 80 | 80% | 3.525
105 | 14.16 | 84 | 84% | 3.54
110 | 14.28 | 88 | 88% | 3.57
115 | 14.6 | 91 | 91% | 3.65
120 | 14.6 | 94 | 94% | 3.65
125 | 14.6 | 96 | 96% | 3.65
130 | 14.6 | 97 | 97% | 3.65
135 | 14.6 | 98 | 98% | 3.65
140 | 14.6 | 98.75 | 98.75% | 3.65
145 | 14.6 | 99.5 | 99.5% | 3.65
150 | 14.6 | 100 | 100% | 3.65